## Raw Data
Date | Sample Age (days) | Triplicate_# | Roast Level (%) | FTIR Lipid Absorbance | FTIR Carboxylic Acid Absorbance | FTIR Peak Ratio | GCMS 2-Methylfuran Area (%) | GCMS Methanethiol Area (%) | GCMS Peak Ratio | TGA air onset deg (C) | TGA N2 residual wt at 700C | TGA/DSC Air exo pk (C) | TGA/DSC DH 250-360, 200-360 | DSC endo pk (C) | DSC DH 40-180C (J/g) | Hardness | Density (g/cm^3) | Moisture (%) | Brew pH | Brew TDS | Brew Color L | Brew Color a | Brew Color b | CO2 (ppm)
2024-09-24 | 0 | 1 | 13.5% | 0.0766 | 0.0466 | 1.643777 | 0% | 1.02% | 0 | 235.9 | 26.06 | 331.76 | 1812 | 87.1 | 61.13 | no | 0.5738108 | 0.65% | 5.13 | 0.96 | 14.9 | 4.74 | 16.58 | 3520
2024-09-24 | 0 | 2 | 13.5% | 0.0815 | 0.0465 | 1.752688 | 0% | 3.56% | 0 | 235.22 | 26.06 | 334.79 | 1800 | 74.25 | 43.53 | no | 0.5881944 | 0.6% | 5.12 | 0.96 | 14.91 | 4.77 | 16.36 | 3930
2024-09-24 | 0 | 3 | 13.5% | 0.0912 | 0.0531 | 1.717514 | 0% | 1.52% | 0 | 235.56 | 26.06 | 333.275 | 1806 | 80.675 | 52.33 | no | 0.547975 | 0.65% | 5.12 | 0.92 | 16.43 | 4.84 | 16.64 | 3131
2024-09-24 | 0 | 1 | 20.7% | 0.0882 | 0.0532 | 1.657895 | 24.43% | 1.73% | 0.07082327 | 235.26 | 25.06 | 327.66 | 2646 | 78.68 | 34.91 | no | 0.2905161 | 0.6% | 6.04 | 1.12 | 10.95 | 9.29 | 8.86 | 28980
2024-09-24 | 0 | 2 | 20.7% | 0.0918 | 0.0546 | 1.681319 | 30.02% | 0.84% | 0.02797762 | 235.34 | 25.06 | 324.88 | 2784 | 75.93 | 49.14 | no | 0.2771077 | 0.55% | 6.05 | 1.16 | 10.78 | 9.19 | 8.62 | 28182
2024-09-24 | 0 | 3 | 20.7% | 0.0967 | 0.0582 | 1.661512 | 27.23% | 1.285% | 0.0471984 | 235.3 | 25.06 | 326.27 | 2715 | 77.305 | 42.025 | no | 0.2859048 | 0.6% | 6.06 | 1.15 | 11.07 | 9.06 | 8.58 | 27585
2024-09-26 | 2 | 1 | 13.5% | 0.127 | 0.097 | 1.309278 | 11.97% | 1.01% | 0.08437056 | 235.38 | 27.18 | 331.65 | 1366 | 96.58 | 72.79 | no | 0.4735455 | 0.6% | 5.1 | 0.98 | 14.92 | 4.71 | 18.56 | 2113
2024-09-26 | 2 | 2 | 13.5% | 0.15 | 0.105 | 1.428571 | 18.05% | 2.3% | 0.1274203 | 235.37 | 26.07 | 332.98 | 1764 | 76.09 | 66.04 | no | 0.4638333 | 0.6% | 5.09 | 0.91 | 14.49 | 4.92 | 18.53 | 2283
2024-09-26 | 2 | 3 | 13.5% | 0.175 | 0.137 | 1.277372 | 24.13% | 1.655% | 0.06858682 | 235.375 | 26.625 | 332.315 | 1565 | 86.335 | 69.415 | no | 0.4753187 | 0.5% | 5.09 | 1.01 | 14.56 | 4.69 | 18.68 | 2084
2024-09-26 | 2 | 1 | 20.7% | 0.167 | 0.12 | 1.391667 | 32% | 0.41% | 0.0128125 | 235.17 | 29.4 | 325.87 | 2771 | 79.35 | 68.5 | no | 0.3440233 | 0.65% | 6.3 | 1.06 | 7.53 | 8.37 | 8.08 | 10475
2024-09-26 | 2 | 2 | 20.7% | 0.161 | 0.125 | 1.288 | 35.67% | 0.51% | 0.01429773 | 235.3 | 26.32 | 329.58 | 2814 | 83.05 | 74.32 | no | 0.3115391 | 0.55% | 6.27 | 1.06 | 6.25 | 8.05 | 7.9 | 9105
2024-09-26 | 2 | 3 | 20.7% | 0.179 | 0.137 | 1.306569 | 33.84% | 0.46% | 0.01359539 | 235.235 | 27.86 | 327.725 | 2792.5 | 81.2 | 71.41 | no | 0.3475583 | 0.65% | 6.25 | 1.15 | 7.22 | 8.33 | 8.05 | 8323
2024-09-28 | 4 | 1 | 13.5% | 0.157 | 0.112 | 1.401786 | 20.55% | 1.51% | 0.07349362 | 235.5 | 23.42 | 330.37 | 1718 | 92.34 | 96.61 | no | 0.4839375 | 0.7% | 5.08 | 0.84 | 14.57 | 4.81 | 19.42 | 1671
2024-09-28 | 4 | 2 | 13.5% | 0.123 | 0.084 | 1.464286 | 27.68% | 3.31% | 0.119568 | 235.62 | 23.29 | 329.79 | 1916 | 87.14 | 95.06 | no | 0.4997636 | 0.6% | 5.13 | 0.84 | 14.08 | 5.03 | 20.28 | 1645
2024-09-28 | 4 | 3 | 13.5% | 0.144 | 0.105 | 1.371429 | 25.48% | 2.41% | 0.09458399 | 235.56 | 23.355 | 330.08 | 1817 | 89.74 | 95.835 | no | 0.4651538 | 0.6% | 5.12 | 0.85 | 13.96 | 4.84 | 18.85 | 1620
2024-09-28 | 4 | 1 | 20.7% | 0.148 | 0.102 | 1.45098 | 50.96% | 0.11% | 0.002158556 | 235.25 | 27.32 | 334.48 | 2657 | 69.02 | 19.33 | no | 0.3527778 | 0.4% | 6.15 | 0.96 | 6.66 | 7.33 | 7.26 | 5797
2024-09-28 | 4 | 2 | 20.7% | 0.151 | 0.094 | 1.606383 | 37.67% | 0.48% | 0.01274224 | 235.36 | 24.36 | 327.69 | 2915 | 91.57 | 75.34 | no | 0.3566383 | 0.6% | 6.22 | 0.99 | 6.83 | 7.5 | 7.43 | 5406
2024-09-28 | 4 | 3 | 20.7% | 0.141 | 0.095 | 1.484211 | 64.25% | 0.295% | 0.00459144 | 235.305 | 25.84 | 331.085 | 2786 | 80.295 | 47.335 | no | 0.3113377 | 0.6% | 6.23 | 0.97 | 6.95 | 7.51 | 7.04 | 5757
2024-10-01 | 7 | 1 | 13.5% | 0.208 | 0.122 | 1.704918 | 47.64% | 0.77% | 0.01616289 | 235.3 | 23.13 | 327.64 | 1869 | 83.91 | 66.57 | no | 0.4389 | 0.65% | 5.18 | 0.95 | 14.42 | 4.5 | 18.47 | 1271
2024-10-01 | 7 | 2 | 13.5% | 0.145 | 0.096 | 1.510417 | 26.43% | 0.515% | 0.01948543 | 235.12 | 22.4 | 329.74 | 1925 | 84.09 | 77.61 | no | 0.4108527 | 0.75% | 5.13 | 0.96 | 14.42 | 4.43 | 18.35 | 1179
2024-10-01 | 7 | 3 | 13.5% | 0.158 | 0.086 | 1.837209 | 37.03% | 0.6425% | 0.01734845 | 235.21 | 22.765 | 328.69 | 1897 | 84 | 72.09 | no | 0.4675076 | 0.65% | 5.23 | 0.96 | 14.37 | 4.15 | 17.99 | 1225
2024-10-01 | 7 | 1 | 20.7% | 0.168 | 0.106 | 1.584906 | 23.4% | 0.43% | 0.01837607 | 235.16 | 26.6 | 311.77 | 2929 | 76.04 | 54.44 | no | 0.3415643 | 0.55% | 6.3 | 1.03 | 6.39 | 8.41 | 8.53 | 5502
2024-10-01 | 7 | 2 | 20.7% | 0.148 | 0.093 | 1.591398 | 26.4% | 0.38% | 0.01439394 | 235.23 | 23.9 | 311.95 | 3001 | 89.4 | 75.68 | no | 0.3380712 | 0.55% | 6.33 | 1.06 | 6.7 | 8.43 | 8.46 | 5493
2024-10-01 | 7 | 3 | 20.7% | 0.182 | 0.123 | 1.479675 | 24.9% | 0.00405% | 0.0001626506 | 235.195 | 25.25 | 311.86 | 2965 | 82.72 | 65.06 | no | 0.3398394 | 0.65% | 6.35 | 1.04 | 6.6 | 8.58 | 8.65 | 5460
2024-10-04 | 10 | 1 | 13.5% | 0.197 | 0.109 | 1.807339 | 35.32% | 0.95% | 0.02689694 | 235.09 | 23.07 | 331.15 | 1336 | 97.45 | 71.15 | no | 0.4412 | 0.65% | 5.16 | 0.83 | 14.54 | 3.95 | 19.01 | 980
2024-10-04 | 10 | 2 | 13.5% | 0.16 | 0.1 | 1.6 | 30.2% | 1.291% | 0.04274693 | 235.1 | 23.36 | 330.04 | 1968 | 89.79 | 67.41 | no | 0.4373 | 0.65% | 5.2 | 0.83 | 14.61 | 3.92 | 18.53 | 1000
2024-10-04 | 10 | 3 | 13.5% | 0.181 | 0.117 | 1.547009 | 39.09% | 0.529% | 0.01353183 | 235.095 | 23.215 | 330.595 | 1652 | 93.62 | 69.28 | no | 0.4434 | 0.65% | 5.2 | 0.84 | 14.64 | 3.82 | 18.81 | 990
2024-10-04 | 10 | 1 | 20.7% | 0.172 | 0.109 | 1.577982 | 28.19% | 0.24% | 0.008513657 | 235.2 | 26.12 | 310.36 | 3048 | 90.44 | 83.32 | no | 0.3389 | 0.6% | 6.21 | 1.1 | 7.24 | 8.58 | 8.32 | 5203
2024-10-04 | 10 | 2 | 20.7% | 0.179 | 0.11 | 1.627273 | 27.91% | 0.95% | 0.03403798 | 235.06 | 25.5 | 313.12 | 2900 | 91.05 | 88.34 | no | 0.3352 | 0.6% | 6.2 | 1.03 | 6.97 | 8.66 | 8.29 | 5192
2024-10-04 | 10 | 3 | 20.7% | 0.162 | 0.112 | 1.446429 | 28.05% | 0.595% | 0.02121212 | 235.13 | 25.81 | 311.74 | 2974 | 90.745 | 85.83 | no | 0.3407 | 0.65% | 6.19 | 1.03 | 6.78 | 8.78 | 8.44 | 5029
2024-10-08 | 14 | 1 | 13.5% | 0.112 | 0.082 | 1.365854 | 35.32% | 1.205% | 0.03411665 | 235.33 | 24.25 | 329.96 | 1948 | 98.73 | 69 | no | 0.4378 | 0.65% | 5.17 | 0.89 | 14.42 | 4.85 | 18.58 | 914
2024-10-08 | 14 | 2 | 13.5% | 0.113 | 0.082 | 1.378049 | 32.02% | 1.311% | 0.04094572 | 235.6 | 22.9 | 325.93 | 1694 | 86.34 | 60 | no | 0.4391 | 0.65% | 5.15 | 0.84 | 14.3 | 4.72 | 18.69 | 910
2024-10-08 | 14 | 3 | 13.5% | 0.116 | 0.084 | 1.380952 | 36.52% | 0.805% | 0.0220403 | 235.465 | 23.575 | 327.945 | 1821 | 92.535 | 64.5 | no | 0.4336 | 0.6% | 5.16 | 0.81 | 14.4 | 4.42 | 18.61 | 904
2024-10-08 | 14 | 1 | 20.7% | 0.12 | 0.087 | 1.37931 | 27.54% | 0.24% | 0.008714597 | 235.18 | 22.85 | 312.96 | 2884 | 87.16 | 50.75 | no | 0.3421 | 0.6% | 6.24 | 1.11 | 6.64 | 9.1 | 7.79 | 4920
2024-10-08 | 14 | 2 | 20.7% | 0.117 | 0.091 | 1.285714 | 27.23% | 0.435% | 0.01597503 | 235.36 | 26.12 | 312.98 | 2762 | 89.17 | 53.13 | no | 0.3354 | 0.6% | 6.24 | 1.16 | 6.23 | 8.92 | 7.66 | 4891
2024-10-08 | 14 | 3 | 20.7% | 0.127 | 0.098 | 1.295918 | 27.38% | 0.3375% | 0.01232427 | 235.27 | 24.485 | 312.97 | 2823 | 88.165 | 51.94 | no | 0.3344 | 0.6% | 6.25 | 1.13 | 6.42 | 8.74 | 7.18 | 4870
2024-10-11 | 17 | 1 | 13.5% | 0.14 | 0.09 | 1.555556 | 20.04% | 2.07% | 0.1032934 | 235.3 | 23.07 | 326.03 | 1887 | 92.41 | 71.5 | no | 0.4239 | 0.65% | 5.14 | 0.89 | 14.07 | 5.2 | 18.95 | 850
2024-10-11 | 17 | 2 | 13.5% | 0.11 | 0.081 | 1.358025 | 21.39% | 1.92% | 0.08976157 | 235.35 | 26.03 | 326.4 | 1947 | 85.51 | 58.6 | no | 0.4311 | 0.65% | 5.15 | 0.88 | 14.51 | 5.21 | 18.44 | 845
2024-10-11 | 17 | 3 | 13.5% | 0.164 | 0.126 | 1.301587 | 20.71% | 1.995% | 0.09630702 | 235.325 | 24.55 | 326.215 | 1917 | 88.96 | 65.05 | no | 0.4289 | 0.65% | 5.13 | 0.9 | 14.24 | 5.33 | 18.47 | 830
2024-10-11 | 17 | 1 | 20.7% | 0.148 | 0.113 | 1.309735 | 22.97% | 1.02% | 0.04440575 | 235.56 | 23.97 | 311.6 | 3176 | 89.75 | 56.58 | no | 0.3384 | 0.65% | 6.17 | 1.04 | 7.77 | 8.41 | 9.5 | 4504
2024-10-11 | 17 | 2 | 20.7% | 0.136 | 0.094 | 1.446809 | 24.59% | 0.89% | 0.03619357 | 235.68 | 24.81 | 315.52 | 2543 | 85.09 | 53.38 | no | 0.3392 | 0.7% | 6.16 | 1.06 | 7.11 | 8.7 | 9.3 | 4503
2024-10-11 | 17 | 3 | 20.7% | 0.151 | 0.118 | 1.279661 | 28.53% | 0.92% | 0.03224676 | 235.62 | 24.39 | 313.56 | 2859.5 | 87.42 | 54.98 | no | 0.3352 | 0.65% | 6.17 | 1.04 | 6.92 | 8.92 | 9.49 | 4402
2024-10-15 | 21 | 1 | 13.5% | 0.156 | 0.096 | 1.625 | 20.3% | 1.93% | 0.09507389 | 235.59 | 24.85 | 321.9 | 1910 | 96.47 | 66.5 | no | 0.4302 | 0.65% | 5.13 | 0.93 | 15.74 | 4.27 | 17.51 | 800
2024-10-15 | 21 | 2 | 13.5% | 0.162 | 0.104 | 1.557692 | 22.09% | 1.83% | 0.08284292 | 235.61 | 21.77 | 323.36 | 1932 | 96.52 | 66.7 | no | 0.4329 | 0.7% | 5.15 | 0.92 | 14.62 | 4.53 | 18.74 | 804
2024-10-15 | 21 | 3 | 13.5% | 0.185 | 0.114 | 1.622807 | 23.02% | 1.75% | 0.07602085 | 235.6 | 23.31 | 322.63 | 1921 | 96.495 | 66.6 | no | 0.4311 | 0.7% | 5.15 | 0.92 | 14.35 | 4.64 | 19.25 | 792
2024-10-15 | 21 | 1 | 20.7% | 0.166 | 0.119 | 1.394958 | 24.05% | 0.75% | 0.03118503 | 235.7 | 28.03 | 312.33 | 3102 | 89.09 | 51.03 | no | 0.3402 | 0.6% | 6.12 | 1.02 | 7.95 | 8.62 | 10.19 | 4029
2024-10-15 | 21 | 2 | 20.7% | 0.179 | 0.125 | 1.432 | 32.16% | 0.69% | 0.02145522 | 236.11 | 28.03 | 308.92 | 3167 | 81.06 | 42.21 | no | 0.3353 | 0.65% | 6.16 | 1.01 | 7.69 | 8.69 | 9.99 | 4012
2024-10-15 | 21 | 3 | 20.7% | 0.121 | 0.084 | 1.440476 | 28.11% | 0.72% | 0.02561822 | 235.905 | 28.03 | 310.625 | 3134.5 | 85.075 | 46.62 | no | 0.3391 | 0.65% | 6.12 | 1.02 | 7.82 | 8.6 | 9.97 | 3902
Note on M1: Maya, this is our goldmine. For each run, we measured twice, so take an average of the two numbers and that's your value for that roast at that time. Plot against days. Call it the "peak temperature of exothermic oxidation peak" -Kat Wakabayashi yay!!! -Maya Fetzer If you have room on the poster for a visual shift in the peak position, I can make something (maybe not for tomorrow but for Friday). Lmk if you know you'll have free space for a comparison plot -Kat Wakabayashi _Marked as resolved_ -Kat Wakabayashi _Re-opened_ Oops -Kat Wakabayashi Lmk -Kat Wakabayashi
Note on T1: dark 79.3% : med 86.5% = 0.917: 1 10 grams of dark 10 grams of med with 250g water. keurig

## Color Data
Date | Day | Med Roast avg color | Med Roast distri |  |  | Dark Roast avg color | Dark Roast distri
2024-09-26 | 2 | 75.6 | <15.6 | 3 | % | 29.1 | <0 | 0 | %
|  |  | 35.6 | 10 | % |  | 0 | 1 | %
|  |  | 55.6 | 20 | % |  | 9.1 | 29 | %
|  |  | 75.6 | 30 | % |  | 29.1 | 47 | %
|  |  | 95.6 | 27 | % |  | 49.1 | 18 | %
|  |  | 115.6 | 9 | % |  | 69.1 | 4 | %
|  |  | >135.6 | 1 | % |  | >89.1 | 1 | %
2024-10-03 | 9 | 81.3 | <21.2 | 5 | % | 31.3 | <0 | 0 | %
|  |  | 41.2 | 10 | % |  | 0 | 1 | %
|  |  | 61.2 | 19 | % |  | 11.3 | 29 | %
|  |  | 81.2 | 28 | % |  | 21.3 | 46 | %
|  |  | 101.2 | 24 | % |  | 51.3 | 19 | %
|  |  | 121.2 | 12 | % |  | 71.3 | 4 | %
|  |  | >141.2 | 2 | % |  | 91.3 | 1 | %
2024-10-10 | 16 | 76.7 | <16.7 | 4 | % | 28.7 | <0 | 0 | %
|  |  | 36.7 | 10 | % |  | 0 | 1 | %
|  |  | 56.7 | 19 | % |  | 8.7 | 30 | %
|  |  | 76.7 | 31 | % |  | 28.7 | 46 | %
|  |  | 96.7 | 26 | % |  | 48.7 | 18 | %
|  |  | 116.7 | 9 | % |  | 68.7 | 4 | %
|  |  | >136.7 | 1 | % |  | >88.7 | 1 | %

## CO2 headspace
Data below
MED | Day | Time | Days cum | Medium ppm | Medium Prediction | Dark ppm | Dark Prediction
Roast 5:20 | 0 | 8.5 | 0.1320833 | 3520
| 0 | 10 | 0.1945833 | 3930
| 0 | 23 | 0.73625 | 3131
| 2 | 10.25 | 2.205 | 2113
| 2 | 16.25 | 2.455 | 2283
| 2 | 22.25 | 2.705 | 2084
| 4 | 6.5 | 4.04875 | 1671
| 5 | 5.75 | 5.0175 | 1580
| 5 | 11 | 5.23625 | 1535
| 6 | 13 | 6.319583 | 1339
| 7 | 11 | 7.23625 | 1271
| 7 | 18.5 | 7.54875 | 1179
| 8 | 3.75 | 7.934167 | 1101
| 8 | 16.75 | 8.475833 | 1028
| 9 | 16.25 | 9.455 | 980
| 11 | 5.5 | 11.00708 | 1000
| 12 | 7.25 | 12.08 | 962
| 13 | 5.5 | 13.00708 | 870
| 13 | 8 | 13.11125 | 903
| 14 | 9.5 | 14.17375 | 914
| 15 | 5 | 14.98625 | 853
| 15 | 16 | 15.44458 | 843
DARK
Roast 5am | 0 | 5.333 | 0.013875 |  |  | 3364
| 0 | 5.416667 | 0.01736111 |  |  | 4243
| 0 | 8.25 | 0.1354167 |  |  | 24160
| 0 | 11.81667 | 0.2840278 |  |  | 28980
| 0 | 14.25 | 0.3854167 |  |  | 28182
| 0 | 15.5 | 0.4375 |  |  | 27585
| 0 | 18.25 | 0.5520833 |  |  | 25500
| 1 | 0 | 0.7916667 |  |  | 20802
| 1 | 6.25 | 1.052083 |  |  | 16969
| 1 | 21.25 | 1.677083 |  |  | 12000
| 2 | 5 | 2 |  |  | 10475
| 2 | 14 | 2.375 |  |  | 9105
| 2 | 22.75 | 2.739583 |  |  | 8323
| 3 | 7.25 | 3.09375 |  |  | 7518
| 3 | 17.5 | 3.520833 |  |  | 6626
| 4 | 4.75 | 3.989583 |  |  | 5797
| 4 | 19.75 | 4.614583 |  |  | 5406
| 5 | 4.25 | 4.96875 |  |  | 4916
| 5 | 8.5 | 5.145833 |  |  | 4883
-0.2083333
-0.2083333
-0.2083333
-0.2083333
-0.2083333
-0.2083333
-0.2083333
-0.2083333
-0.2083333
-0.2083333
-0.2083333
-0.2083333
-0.2083333
-0.2083333
-0.2083333
-0.2083333
-0.2083333
-0.2083333
-0.2083333
-0.2083333
-0.2083333
-0.2083333
-0.2083333
-0.2083333
-0.2083333
-0.2083333
-0.2083333
-0.2083333
-0.2083333
-0.2083333
-0.2083333
Note on F24: This is not a good prediction because the curve peaks then decays -Kat Wakabayashi fixed! -Maya Fetzer What happened to my plot that had the dark data points?? -Kat Wakabayashi Sorry I took them off by accident. They are back now. I have the vertical axis split for the roasts because on one axis you couldn't see the medium at all -Maya Fetzer well actually, splitting the y-axis doesn't lead to a meaningful representation of "data" because the whole point is that the dark releases CO2 TEN TIMES Medium does, and the area under curve has a meaning etc. If you plot the contrasting samples on a different, arbitrary separate axes, they look like they are about the same. We have to think about the what it is doing, why it is doing, and the theory behind it. Also, regarding the fit, some random polymomial curve fit assignment, just because a regression model found it, is not a meaningful assignment of the curve either. What is the theory of oxidation? what is the theory of biological materials decaying? What is the theory of reaction kinetics (1st order, 2nd order kinetics)?---- that's how we should be trying to fit our data to. -Kat Wakabayashi Ok we can split to two different graphs then, and for whenever this data gets used I will combine into a nicer subplot figure in MATLAB. Also here is a link for a model we can reference, I will try to recreate this: https://pubs.acs.org/doi/10.1021/acs.jafc.7b03310 -Maya Fetzer This paper you cited is interesting, but it only models the outgassing of ALL of the gases together. Maybe you can use their graph in your poster, but our study specifically focuses on CO2. -Kat Wakabayashi